## Results
Report Number: A22-16831
Report Date: 23/11/2022
Analyte Symbol | Al | As | B | Ba | Be | Bi | Ca | Cd | Ce | Co | Cr | Cs | Cu | Dy | Er | Eu | Fe | Ga | Gd | Ge | Ho | Hf | In | K | La | Li | Mg | Mn | Mo | Nb | Nd | Ni | Pb | Pr | Rb | S | Sb | Se | Si | Sm | Sn | Sr | Ta | Tb | Te | Th | Ti | Tl | Tm | U | V | W | Y | Yb | Zn
Unit Symbol | % | ppm | ppm | ppm | ppm | ppm | % | ppm | ppm | ppm | ppm | ppm | ppm | ppm | ppm | ppm | % | ppm | ppm | ppm | ppm | ppm | ppm | % | ppm | ppm | % | ppm | ppm | ppm | ppm | ppm | ppm | ppm | ppm | % | ppm | ppm | % | ppm | ppm | ppm | ppm | ppm | ppm | ppm | % | ppm | ppm | ppm | ppm | ppm | ppm | ppm | ppm
Detection Limit | 0.01 | 5 | 10 | 3 | 3 | 2 | 0.01 | 2 | 0.8 | 0.2 | 30 | 0.1 | 2 | 0.3 | 0.1 | 0.1 | 0.05 | 0.2 | 0.1 | 0.7 | 0.2 | 10 | 0.2 | 0.1 | 0.4 | 15 | 0.01 | 3 | 1 | 2.4 | 0.4 | 10 | 0.8 | 0.1 | 0.4 | 0.01 | 2 | 8 | 0.01 | 0.1 | 0.5 | 3 | 0.2 | 0.1 | 6 | 0.1 | 0.01 | 0.1 | 0.1 | 0.1 | 5 | 0.7 | 0.1 | 0.1 | 30
Analysis Method | FUS-Na2O2 | FUS-MS-Na2O2 | FUS-MS-Na2O2 | FUS-MS-Na2O2 | FUS-MS-Na2O2 | FUS-MS-Na2O2 | FUS-Na2O2 | FUS-MS-Na2O2 | FUS-MS-Na2O2 | FUS-MS-Na2O2 | FUS-MS-Na2O2 | FUS-MS-Na2O2 | FUS-MS-Na2O2 | FUS-MS-Na2O2 | FUS-MS-Na2O2 | FUS-MS-Na2O2 | FUS-Na2O2 | FUS-MS-Na2O2 | FUS-MS-Na2O2 | FUS-MS-Na2O2 | FUS-MS-Na2O2 | FUS-MS-Na2O2 | FUS-MS-Na2O2 | FUS-Na2O2 | FUS-MS-Na2O2 | FUS-Na2O2 | FUS-Na2O2 | FUS-MS-Na2O2 | FUS-MS-Na2O2 | FUS-MS-Na2O2 | FUS-MS-Na2O2 | FUS-MS-Na2O2 | FUS-MS-Na2O2 | FUS-MS-Na2O2 | FUS-MS-Na2O2 | FUS-Na2O2 | FUS-MS-Na2O2 | FUS-MS-Na2O2 | FUS-Na2O2 | FUS-MS-Na2O2 | FUS-MS-Na2O2 | FUS-MS-Na2O2 | FUS-MS-Na2O2 | FUS-MS-Na2O2 | FUS-MS-Na2O2 | FUS-MS-Na2O2 | FUS-Na2O2 | FUS-MS-Na2O2 | FUS-MS-Na2O2 | FUS-MS-Na2O2 | FUS-MS-Na2O2 | FUS-MS-Na2O2 | FUS-MS-Na2O2 | FUS-MS-Na2O2 | FUS-MS-Na2O2
P100 | 6.86 | < 5 | < 10 | 544 | 4 | < 2 | 0.29 | < 2 | 4.3 | 0.8 | 30 | 14.6 | 5 | 1.5 | 0.4 | 0.4 | 0.43 | 40.9 | 1.2 | 2.7 | < 0.2 | 10 | < 0.2 | 5.1 | 1.4 | < 15 | 0.02 | 853 | 8 | 30 | 2.1 | 20 | 53.7 | 0.6 | 820 | 0.03 | < 2 | 13 | > 30.0 | 1.2 | 2 | 128 | 12.9 | 0.3 | 12 | 8.4 | < 0.01 | 5.4 | < 0.1 | 6 | 6 | 1.6 | 18 | 1.2 | 50
T2-A | 7.24 | < 5 | 10 | 638 | < 3 | < 2 | 7.91 | < 2 | 5.2 | 50.1 | 310 | 2.1 | 146 | 2.8 | 1.6 | 0.9 | 8.27 | 16 | 1.6 | 1.9 | 0.5 | < 10 | < 0.2 | 1.1 | 2.3 | 41 | 4.83 | 1610 | 7 | 4 | 3 | 140 | 1.3 | 0.7 | 85.5 | 0.06 | < 2 | 15 | 22.9 | 1.8 | 1 | 251 | 1.1 | 0.4 | 8 | 0.2 | 0.36 | 0.7 | 0.3 | 0.1 | 246 | 1.1 | 14.6 | 1.6 | 120
3 | 7 | < 5 | 20 | 116 | < 3 | < 2 | 1.96 | < 2 | 10.2 | 4 | 30 | 3.2 | 13 | 0.5 | 0.4 | 0.1 | 1.46 | 19.2 | 0.4 | 0.7 | < 0.2 | < 10 | < 0.2 | 0.7 | 5.6 | 75 | 0.23 | 276 | 9 | 7 | 2.9 | 40 | 11.6 | 0.9 | 46.8 | 0.03 | < 2 | < 8 | > 30.0 | 0.6 | 1.8 | 218 | 1 | < 0.1 | 11 | 8.9 | 0.09 | 0.3 | < 0.1 | 1 | 19 | < 0.7 | 2.9 | 0.3 | 90
4 | 8.15 | < 5 | 20 | 1250 | < 3 | < 2 | 2.18 | < 2 | 49.3 | 10.5 | 50 | 5.8 | 6 | 1.3 | 0.5 | 1.3 | 2.51 | 21.5 | 2 | < 0.7 | 0.2 | < 10 | < 0.2 | 2.5 | 22.6 | 104 | 0.99 | 420 | 9 | 7.2 | 20.5 | 30 | 26.9 | 5.6 | 83.3 | 0.03 | < 2 | 13 | > 30.0 | 3.6 | 1 | 821 | 1 | 0.3 | 9 | 8.5 | 0.23 | 0.4 | < 0.1 | 3.3 | 48 | 1.3 | 6.1 | 0.4 | 90
5 | 7.32 | < 5 | < 10 | 408 | < 3 | < 2 | 0.94 | < 2 | 6.7 | 0.7 | 30 | 1.4 | 8 | 1.6 | 0.8 | 0.5 | 0.71 | 14.4 | 1.2 | 0.9 | 0.4 | < 10 | < 0.2 | 3.7 | 3.6 | < 15 | 0.06 | 135 | 7 | 5.2 | 2.1 | 20 | 20.9 | 0.8 | 139 | 0.02 | < 2 | 17 | > 30.0 | 1 | < 0.5 | 111 | 1.8 | 0.3 | 12 | 7.5 | 0.03 | 0.8 | 0.2 | 5.5 | 6 | 0.8 | 10.9 | 1.1 | 40
6 | 8.4 | < 5 | < 10 | 1550 | < 3 | < 2 | 2.31 | < 2 | 75.1 | 10.6 | 60 | 3.7 | 14 | 1.5 | 1 | 1.8 | 2.43 | 22.9 | 3.4 | 0.7 | 0.3 | < 10 | < 0.2 | 3.1 | 42.6 | 159 | 0.96 | 451 | 9 | 6.5 | 30.8 | 30 | 36.8 | 8.5 | 90.7 | 0.06 | < 2 | 8 | > 30.0 | 4.9 | < 0.5 | 866 | 0.8 | 0.4 | 11 | 9.9 | 0.23 | 0.4 | < 0.1 | 3 | 52 | 0.8 | 7.1 | 0.6 | 80
T7-A | 6.8 | < 5 | < 10 | 318 | < 3 | < 2 | 1.47 | < 2 | 10.6 | 2.2 | < 30 | 8.2 | 4 | 1.1 | 0.6 | 0.5 | 1.06 | 15.2 | 0.7 | 1.1 | < 0.2 | < 10 | < 0.2 | 1.8 | 5.3 | 96 | 0.19 | 209 | 9 | 6.8 | 3.5 | 20 | 11.9 | 0.9 | 74.3 | 0.02 | < 2 | 10 | > 30.0 | 0.7 | 1.5 | 149 | 0.9 | 0.1 | 12 | 4.8 | 0.06 | 0.2 | < 0.1 | 3 | 11 | 0.7 | 6.6 | 0.7 | 50

## QC
Report Number: A22-16831
Report Date: 23/11/2022
Analyte Symbol | Al | As | B | Ba | Be | Bi | Ca | Cd | Ce | Co | Cr | Cs | Cu | Dy | Er | Eu | Fe | Ga | Gd | Ge | Ho | Hf | In | K | La | Li | Mg | Mn | Mo | Nb | Nd | Ni | Pb | Pr | Rb | S | Sb | Se | Si | Sm | Sn | Sr | Ta | Tb | Te | Th | Ti | Tl | Tm | U | V | W | Y | Yb | Zn
Unit Symbol | % | ppm | ppm | ppm | ppm | ppm | % | ppm | ppm | ppm | ppm | ppm | ppm | ppm | ppm | ppm | % | ppm | ppm | ppm | ppm | ppm | ppm | % | ppm | ppm | % | ppm | ppm | ppm | ppm | ppm | ppm | ppm | ppm | % | ppm | ppm | % | ppm | ppm | ppm | ppm | ppm | ppm | ppm | % | ppm | ppm | ppm | ppm | ppm | ppm | ppm | ppm
Detection Limit | 0.01 | 5 | 10 | 3 | 3 | 2 | 0.01 | 2 | 0.8 | 0.2 | 30 | 0.1 | 2 | 0.3 | 0.1 | 0.1 | 0.05 | 0.2 | 0.1 | 0.7 | 0.2 | 10 | 0.2 | 0.1 | 0.4 | 15 | 0.01 | 3 | 1 | 2.4 | 0.4 | 10 | 0.8 | 0.1 | 0.4 | 0.01 | 2 | 8 | 0.01 | 0.1 | 0.5 | 3 | 0.2 | 0.1 | 6 | 0.1 | 0.01 | 0.1 | 0.1 | 0.1 | 5 | 0.7 | 0.1 | 0.1 | 30
Analysis Method | FUS-Na2O2 | FUS-MS-Na2O2 | FUS-MS-Na2O2 | FUS-MS-Na2O2 | FUS-MS-Na2O2 | FUS-MS-Na2O2 | FUS-Na2O2 | FUS-MS-Na2O2 | FUS-MS-Na2O2 | FUS-MS-Na2O2 | FUS-MS-Na2O2 | FUS-MS-Na2O2 | FUS-MS-Na2O2 | FUS-MS-Na2O2 | FUS-MS-Na2O2 | FUS-MS-Na2O2 | FUS-Na2O2 | FUS-MS-Na2O2 | FUS-MS-Na2O2 | FUS-MS-Na2O2 | FUS-MS-Na2O2 | FUS-MS-Na2O2 | FUS-MS-Na2O2 | FUS-Na2O2 | FUS-MS-Na2O2 | FUS-Na2O2 | FUS-Na2O2 | FUS-MS-Na2O2 | FUS-MS-Na2O2 | FUS-MS-Na2O2 | FUS-MS-Na2O2 | FUS-MS-Na2O2 | FUS-MS-Na2O2 | FUS-MS-Na2O2 | FUS-MS-Na2O2 | FUS-Na2O2 | FUS-MS-Na2O2 | FUS-MS-Na2O2 | FUS-Na2O2 | FUS-MS-Na2O2 | FUS-MS-Na2O2 | FUS-MS-Na2O2 | FUS-MS-Na2O2 | FUS-MS-Na2O2 | FUS-MS-Na2O2 | FUS-MS-Na2O2 | FUS-Na2O2 | FUS-MS-Na2O2 | FUS-MS-Na2O2 | FUS-MS-Na2O2 | FUS-MS-Na2O2 | FUS-MS-Na2O2 | FUS-MS-Na2O2 | FUS-MS-Na2O2 | FUS-MS-Na2O2
PTM-1a Meas |  | 2210 | [7 empty] | > 5000 |  |  | > 10000 | [18 empty] | > 10000 |  |  |  | 23.1
PTM-1a Cert |  | 2200 | [7 empty] | 20500 |  |  | 249600 | [18 empty] | 474400 |  |  |  | 22.4
NIST 696 Meas | > 25.0 | [9 empty] | 340 | [39 empty] | 402
NIST 696 Cert | 28.9 | [9 empty] | 321 | [39 empty] | 403
Oreas 74a (Fusion) Meas |  | 46 | [7 empty] | 578 | 1720 |  | 1180 |  |  |  | 13.7 | [14 empty] | > 10000 |  |  |  | 7.5 |  |  | 15.6
Oreas 74a (Fusion) Cert |  | 50 | [7 empty] | 581 | 1800 |  | 1240 |  |  |  | 13.7 | [14 empty] | 32400 |  |  |  | 7.25 |  |  | 15.14
OREAS 101a (Fusion) Meas | [8 empty] | 1420 | 49.4 |  |  | 436 | 35.6 | 19.2 | 8.6 | 11 |  | 46.3 |  | 6.7 |  |  | 2.2 | 841 |  | 1.17 | 962 | 21 |  | 447 |  |  | 135 | [5 empty] | 49.3 |  |  |  | 5.9 |  | 35 | 0.38 |  | 2.5 | 419 | 82 |  | 184 | 19.5
OREAS 101a (Fusion) Cert | [8 empty] | 1400 | 48.8 |  |  | 434 | 33.3 | 19.5 | 8.06 | 11.06 |  | 43.4 |  | 6.46 |  |  | 2.34 | 816 |  | 1.23 | 964 | 22 |  | 403 |  |  | 134 | [5 empty] | 48.8 |  |  |  | 5.92 |  | 36.6 | 0.395 |  | 2.9 | 422 | 83 |  | 183 | 17.5
NCS DC86314 Meas | [11 empty] | 2850 | [13 empty] | > 10000 | [8 empty] | > 5000 | [5 empty] | 147 | [10 empty] | 74.6
NCS DC86314 Cert | [11 empty] | 2830 | [13 empty] | 18100 | [8 empty] | 11400 | [5 empty] | 152 | [10 empty] | 79
NCS DC86313 Meas |  |  |  |  | > 5000 | [23 empty] | 4
NCS DC86313 Cert |  |  |  |  | 10880 | [23 empty] | 3.37
CZN-4 Meas | 0.08 | 360 | [5 empty] | 2660 |  | 97.3 |  |  | 4070 | [19 empty] | 1780 |  |  | > 25.0 |  | 92 | 0.28 | [15 empty] | > 10000
CZN-4 Cert | 0.0715 | 356 | [5 empty] | 2604 |  | 93.5 |  |  | 4030 | [19 empty] | 1861 |  |  | 33.07 |  | 86.7 | 0.295 | [15 empty] | 550700
OREAS 183 (Fusion ICP) Meas | [9 empty] | 222 | [21 empty] | 9620 | [22 empty] | 100
OREAS 183 (Fusion ICP) Cert | [9 empty] | 222 | [21 empty] | 9830 | [22 empty] | 82
Lithium Tetraborate FX-LT 100 lot#220610B Meas |  |  | > 10000 | [22 empty] | 98
Lithium Tetraborate FX-LT 100 lot#220610B Cert |  |  | 255700 | [22 empty] | 82100
OREAS 922 (Peroxide Fusion) Meas | 7.95 | [5 empty] | 0.41 | [9 empty] | 5.81 | [6 empty] | 2.4 |  | 31 | 1.63 | [8 empty] | 0.37 |  |  | 29.6 | [7 empty] | 0.45
OREAS 922 (Peroxide Fusion) Cert | 7.59 | [5 empty] | 0.49 | [9 empty] | 5.71 | [6 empty] | 2.6 |  | 29 | 1.61 | [8 empty] | 0.389 |  |  | 30.51 | [7 empty] | 0.439
OREAS 621 (Peroxide Fusion) Meas | 6.68 | 82 |  | 2620 | < 3 | 4 | 2.02 | 267 | 54.2 | 30 | 70 | 3.6 | 3570 |  |  |  | 3.74 | 26.6 |  |  |  |  | 1.8 | 2.2 | 29.3 |  | 0.5 | 563 | 14 | 10.5 | 22 |  | > 5000 | 6.5 | 82.7 | 4.43 | 135 |  | 27.5 |  |  | 101 |  |  |  | 8.1 | 0.18 | 1.8 |  | 2.9 | 32 | 3.1 | 13.9 | 1.1 | > 10000
OREAS 621 (Peroxide Fusion) Cert | 6.63 | 85 |  | 2610 | 2 | 4 | 2 | 295 | 52 | 31.4 | 50 | 3.6 | 3680 |  |  |  | 3.71 | 26.5 |  |  |  |  | 1.9 | 2.23 | 26.1 |  | 0.516 | 554 | 14 | 10.4 | 24.2 |  | 13300 | 6.64 | 89 | 4.51 | 146 |  | 28.1 |  |  | 101 |  |  |  | 8.6 | 0.181 | 2 |  | 3 | 36.3 | 2.6 | 13.9 | 1.03 | 52200
CCU-1e Meas | 0.14 | 1110 | [5 empty] | 75 |  | 318 |  |  | > 10000 |  |  |  | > 30.0 | [9 empty] | 0.71 | 104 |  |  |  |  | > 5000 |  |  | > 25.0 | 107 | [7 empty] | 60 |  |  | 2.7 | [6 empty] | > 10000
CCU-1e Cert | 0.139 | 1010 | [5 empty] | 74.2 |  | 301 |  |  | 229000 |  |  |  | 30.7 | [9 empty] | 0.706 | 96 |  |  |  |  | 7030 |  |  | 35.3 | 104 | [7 empty] | 61.8 |  |  | 2.69 | [6 empty] | 30200
OREAS 680 (Peroxide Fusion) Meas | 7.26 | [5 empty] | 5.8 | [9 empty] | 11.7 | [6 empty] | 1.3 |  | < 15 | 3.61 | [8 empty] | 5.08 |  |  | 20.6 | [7 empty] | 0.51
OREAS 680 (Peroxide Fusion) Cert | 7.19 | [5 empty] | 5.8 | [9 empty] | 11.9 | [6 empty] | 1.29 |  | 14.5 | 3.71 | [8 empty] | 5.14 |  |  | 20.6 | [7 empty] | 0.523
OREAS 139 (Peroxide Fusion) Meas | 3.86 | [5 empty] | 1.24 | [9 empty] | 11.8 | [6 empty] | 3.3 |  | 45 | 0.49 | [8 empty] | 16.7 |  |  | 16.7 | [7 empty] | 0.16
OREAS 139 (Peroxide Fusion) Cert | 3.7 | [5 empty] | 1.2 | [9 empty] | 11.9 | [6 empty] | 3.3 |  | 40.4 | 0.501 | [8 empty] | 16.04 |  |  | 16.34 | [7 empty] | 0.157
OREAS 624 (Peroxide Fusion) Meas | 4.36 | 122 |  | 992 |  | 21 | 1.48 | 125 | 29.6 | 280 |  | 1.5 | > 10000 |  |  |  | 16.3 | 20.3 |  |  |  |  | 3.9 | 1 | 16.4 | < 15 | 1.29 | 659 | 16 | 5.8 | 13.4 |  | > 5000 | 3.6 | 35.4 | 13.3 | 71 |  | 20.3 |  |  | 50 |  |  |  | 4 | 0.15 | 1.1 |  | 1.3 | 32 | 4.5 | 14.5 | 1.6 | > 10000
OREAS 624 (Peroxide Fusion) Cert | 4.32 | 115 |  | 1070 |  | 21.3 | 1.49 | 133 | 32.9 | 273 |  | 1.32 | 30800 |  |  |  | 16.3 | 22.1 |  |  |  |  | 4.14 | 0.991 | 17.3 | 10.3 | 1.31 | 660 | 17.8 | 5.78 | 16.8 |  | 6120 | 4.27 | 33 | 13.2 | 72 |  | 20.5 |  |  | 47.6 |  |  |  | 4.12 | 0.146 | 0.94 |  | 1.34 | 43.3 | 4.58 | 17.3 | 1.94 | 24100
OREAS 124 (Peroxide Fusion) Meas | 4.72 |  |  | 1040 | < 3 |  | 0.1 |  | 46.1 |  | 90 |  |  | 2.6 | 1.6 | 1.6 | 1.57 | 9.7 | 3.5 |  | 0.5 | < 10 |  | 2.7 | 19.8 |  | 0.22 | 703 |  |  | 19.3 |  |  | 5.3 | 81 |  |  |  | > 30.0 | 3.6 |  |  |  | 0.5 |  | 5.8 | 0.26 |  | 0.2 | 1790 | 27 |  | 15.3 | 2
OREAS 124 (Peroxide Fusion) Cert | 4.62 |  |  | 1020 | 1.83 |  | 0.088 |  | 47.6 |  | 51 |  |  | 2.82 | 1.6 | 1.15 | 1.56 | 10.5 | 3.47 |  | 0.58 | 6.22 |  | 2.62 | 21.6 |  | 0.224 | 700 |  |  | 20.8 |  |  | 5.39 | 86 |  |  |  | 38.2 | 4.21 |  |  |  | 0.48 |  | 5.74 | 0.254 |  | 0.22 | 1790 | 23.3 |  | 14.2 | 1.63
AMIS 0346 (Peroxide Fusion) Meas | [16 empty] | > 30.0 | [29 empty] | 14.9 |  |  |  | 2780
AMIS 0346 (Peroxide Fusion) Cert | [16 empty] | 44.3 | [29 empty] | 15 |  |  |  | 2700
NCS DC73520 Meas | [35 empty] | 0.45
NCS DC73520 Cert | [35 empty] | 0.44
OREAS 148 (Peroxide Fusion) Meas | 5.36 | [5 empty] | 0.86 | [9 empty] | 3.02 | [6 empty] | 1.6 |  | 4790 | 0.46 | [11 empty] | > 30.0 | [7 empty] | 0.35
OREAS 148 (Peroxide Fusion) Cert | 5.37 | [5 empty] | 0.9 | [9 empty] | 3.06 | [6 empty] | 1.5 |  | 4760 | 0.47 | [11 empty] | 36 | [7 empty] | 0.35
Method Blank | < 0.01 | [5 empty] | < 0.01 | [9 empty] | < 0.05 | [6 empty] | < 0.1 |  | < 15 | < 0.01 | [8 empty] | 0.01 |  |  | < 0.01 | [7 empty] | < 0.01
Method Blank | < 0.01 | [5 empty] | < 0.01 | [9 empty] | < 0.05 | [6 empty] | < 0.1 |  | < 15 | < 0.01 | [8 empty] | < 0.01 |  |  | < 0.01 | [7 empty] | < 0.01
Method Blank | < 0.01 | [5 empty] | < 0.01 | [9 empty] | < 0.05 | [6 empty] | < 0.1 |  | < 15 | < 0.01 | [8 empty] | 0.02 |  |  | < 0.01 | [7 empty] | < 0.01
Method Blank | < 0.01 | [5 empty] | < 0.01 | [9 empty] | < 0.05 | [6 empty] | < 0.1 |  | < 15 | < 0.01 | [8 empty] | 0.01 |  |  | < 0.01 | [7 empty] | < 0.01
Method Blank | < 0.01 | [5 empty] | < 0.01 | [9 empty] | < 0.05 | [6 empty] | < 0.1 |  | < 15 | < 0.01 | [8 empty] | 0.01 |  |  | < 0.01 | [7 empty] | < 0.01
Method Blank | < 0.01 | < 5 | < 10 | < 3 | < 3 | < 2 | < 0.01 | < 2 | < 0.8 | < 0.2 | 40 | 0.3 | < 2 | < 0.3 | < 0.1 | < 0.1 | < 0.05 | < 0.2 | 0.2 | < 0.7 | < 0.2 | < 10 | < 0.2 | < 0.1 | < 0.4 | < 15 | < 0.01 | 4 | 2 | < 2.4 | < 0.4 | < 10 | 1.6 | < 0.1 | 2 | 0.01 | < 2 | < 8 | < 0.01 | < 0.1 | 1.3 | 13 | < 0.2 | < 0.1 | 6 | < 0.1 | < 0.01 | < 0.1 | < 0.1 | < 0.1 | < 5 | < 0.7 | < 0.1 | < 0.1 | < 30
Method Blank | < 0.01 | [5 empty] | < 0.01 | [9 empty] | < 0.05 | [6 empty] | < 0.1 |  | < 15 | < 0.01 | [8 empty] | 0.01 |  |  | < 0.01 | [7 empty] | < 0.01